## Properties
Consistency: | Ready to use thixotropic paste
Densitet: | 1,54 g/cm3
VOC: | 0 g/l
Durability w/ageing: | Type X (UV / water) (pass)
Chemical resist. | Test passed (resistant)
Salt water immersion: | Test passed (resistant)
Microbiologic growth: | 0 (no growth)
Hardness: | Shore A 47
Shrinkage: | 15%
Tensile properties: | 3.79 MPa (379 N/mm2)
Tensile elongation: | 270%
3D-tensile prop.: | 0,24 MPa (24 N/cm2)
3D-tensile elong.: | 106%
Tear properties: | 50%
Compression resist: | 434 N / 1569 Mpa
Radon resistance: | 1.5mm thickness gives Z = 2.9 O 108 s/m
Flashpoint: | None
Reaction to fire: | Classification D-s2, d0
Fire resistance | Up to class EI 240
Tack free time: | 60 minutes maximum
Skin time: | 30 minutes maximum
Rate of cure | 10% at 24 hours
Solids content | > 80%
Resistance to flow | < 0.5 mm
Shelf life: | Up to 24 months when stored in unopened cartridges under cool dry conditions and 6 months in opened and resealed cartridges. Avoid temperatures above 35°C & below 5°C
Frost: | Uncured sealant should not be frozen.
Thermal Conductivity: | 0,845 W/mK (+/- 3%) at 20mm depth (to EN 12667)
Compatibility | Can be used in contact with most building and decorating materials
Service Temp | 40°C to +75°C
Classification C E | Facade (interior) 25LM Sanitary joints XS1
Colours | white
Packaging: | 300ml cartridge or 600ml foil.
Health & safety: | No health hazard, indoor hygiene EMICODE EC1PLUS classification, approved for BREEAM rated builing projects.
Test laboratories: | SP Sveriges Provningsverk, SE Intertek Chemicals & Phar., GB BM Trada, GB Eurofins Product Testing, DK .
Responsible: | GRAFT® MULTI SEALANT & ADHESIVE is manufactured by Polyseam Limited in UK Phone +44(0)1484 421036.

## Internal General Areas
A = Excellent | B = Good | C = Fair
Metals
Copper and copper alloys |  | A
Iron |  | A
Lead |  | A
Stainless Steel |  | C
Untreated and anodised aluminium |  | A
Zinc |  | A
Synthetic Materials
Acrylic / Fibreglass |  | A
Polycarbonate |  | B
Polyester |  | C
PVC and PVCu |  | A
Others
Acoustic sealing |  | A
Dry lining |  | A
Ductwork |  | A
Fire Sealing |  | A
Expansion joints |  | A
Frame fixing |  | A
Internal frame sealing |  | A
Low emission zones |  | A
Plumbing |  | A
Polystyrene |  | A
Skirting & architraves |  | A
Stonework |  | A

## Bathrooms - Sanitary
A = Excellent | B = Good | C = Fair
Bathrooms / Sanitary / Bath Houses |  | Rate
Masonry
Cementitious fibre |  | A
Concrete / Cellular concrete / Brick work |  | A
Granite / Marble Natural stone |  | A
Plaster |  | A
Glas / Ceramics
Ceramics / Porcelain |  | B
Layered Glass |  | C
Metals
Copper and copper alloys |  | A
Stainless Steel |  | C
Untreated and anodised aluminium |  | A
Zinc |  | A
Synthetic Materials
Acrylic / Fibreglass |  | A
Polycarbonate |  | B
Polyester |  | C
PVC and PVCu |  | A
Others
Acoustic sealing |  | A
Dry lining |  | A
Ductwork |  | A
Fire Sealing |  | A
Expansion joints |  | A
Frame fixing |  | A
Internal frame sealing |  | A
Low emission zones |  | A
Plumbing |  | A
Polystyrene |  | A
Skirting & architraves |  | A
Stonework |  | A
Woodwork |  | A

## Kitchens
A = Excellent | B = Good | C = Fair
Kitchens |  | Rate
Acoustic sealing |  | A
Concrete / Cellular concrete / Brickwork |  | A
Dry lining |  | A
Ductwork |  | A
Fibreboard / Veneer |  | A
Granite / Marble / Natural stone |  | A
Internal frame sealing |  | A
Plumbing |  | A
Skirting & architraves |  | A
Solid & untreated wood |  | A
Stainless Steel |  | C
Untreated & anodised aluminum |  | C
Woodwork |  | A