## Regufoam 150
Physical property | Norm | Result | Comment
Static modulus of elasticity | Based on EN 826 | 0.06 - 0.16 N/mm2 | Tangential modulus, see ﬁgure “modulus of elasticity”
Dynamic modulus of elasticity | Based on DIN 53513 | 0.15 - 0.38 N/mm2 | Depending on frequency, load and thickness, see ﬁ gure “dynamic stiffness“
Mechanical loss factor | DIN 53513 | 0.28 | Load-, amplitude- and frequency-dependent
Compression set | Based on DIN EN ISO 1856 | 1.6 % | Measured 30 minutes after decompression with 50 % deformation / 23 °C after 72 hrs
Tensile strength | Based on DIN EN ISO 1798 | 0.31 N/mm2
Elongation at break | Based on DIN EN ISO 1798 | 220%
Tear resistance | Based on DIN ISO 34-1 | 1.2 N/mm
Fire behaviour | DIN 4102 | B2
| DIN EN 13501-1 | E
Sliding friction | REGUPOL-laboratory | 0.7 | Steel (dry)
| REGUPOL-laboratory | 0.8 | Concrete (dry)
Compression hardness | Based on DIN EN ISO 3386-2 | 14 kPa | Compressive stress at 25 % deformation test specimen h = 25 mm
Rebound elasticity | Based on DIN EN ISO 8307 | 34% | dependent on thickness, test specimen h = 25 mm
Force reduction | DIN EN 14904 | 49% | dependent on thickness, test specimen h = 25 mm