## Regupol Vibration 400
Physical property | Norm | Result | Comment
Static modulus of elasticity | Based on EN 826 | 0.30 - 0.55 N/mm2 | Tangential modulus, see ﬁgure “modulus of elasticity”
Dynamic modulus of elasticity | Based on DIN 53513 | 0.9 - 2.4 N/mm2 | Depending on frequency, load and thickness, see ﬁgure “dynamic stiffness“
Mechanical loss factor | DIN 53513 | 0.17 | Load-, amplitude- and frequency-dependent
Compression set | Based on DIN EN ISO 1856 | 2.1 % | Measured 30 minutes after decompression with 50 % deformation / 23 °C after 72 hrs
Tensile strength | Based on DIN EN ISO 1798 | 0.34 N/mm2
Elongation at break | Based on DIN EN ISO 1798 | 55%
Tear resistance | Based on DIN ISO 34-1 | 3.2 N/mm
Fire behaviour | DIN 4102 | B2
| DIN EN 13501-1 | E
Sliding friction | REGUPOL-laboratory | 0.7 | Steel (dry)
| REGUPOL-laboratory | 0.8 | Concrete (dry)
Compression hardness | Based on DIN EN ISO 3386-2 | 180 kPa | Compressive stress at 25 % deformation test specimen h = 60 mm
Rebound elasticity | Based on DIN EN ISO 8307 | 22% | dependent on thickness, test specimen h = 60 mm
Force reduction | DIN EN 14904 | 73% | dependent on thickness, test specimen h = 60 mm
Ozone resistance | DIN EN ISO 17025 | Cracking stage 0