## Properties
Product | Thickness (mm) | Panel size |  |  | Density (kg/m3)
|  | Length | Width | Weight
|  | (mm) | (mm) | (kg)
Reapor® 25/625625 | 25 | 625 | 625 | ≈ 2.6 | 270
Reapor® 25/1200625 |  | 1200 |  | ≈ 5.1
Reapor® 50/625625 | 50 | 625 |  | ≈ 5.3
Reapor® 50/1200625 |  | 1200 |  | ≈ 10.5
Reapor® 63/625625 | 63 | 625 |  | ≈ 6.6

## Specification
Test regulations
Bulk density | [kg/m³] | 260 ± 20
Compressive strength | [N/mm²] DIN | ≥ 1,2 | EN 196-1
Bending tensile strength | [N/mm²] | ≥ 0,4 | DIN EN 196-1
Thermal conductivity | 10tr [W/mK] | 0,08 | DIN 52612
Length-specific flow resistance | [kPas/m²] | 10 - 20 | DIN EN 29053
Fire resistance |  | A1 | DIN EN 13501-1