## Properties
Colour | Whitish
Solvent | Water
Density (dry) | ~ 1300 kg/m3
Density (wet) | ~ 1050kg/m3
Flammability: | Non-flammable
Solid content | ~ 80 % by weight
Drying time at 20°C | 5 to 7 hours (about 35 minutes at 80°C, in a heated press.)
Storage | Can be stored at least one year in unopened containers
(Protect from frost!)
Size | 16kg