## Product types
| density (kg/m3) | thickness (mm) | lengh x width (mm)
Bonded Foam 135 | 135 | 20 | 2000x1200
30
60
Bonded Foam 195 | 195 | 20 | 2000x1200
30
60
Bonded Foam 300 | 300 | 20 | 2000x1000
30
60